## DyOHCO_3
Measured Temperature | Measured Heat Capacity | Fit Deviations | Smoothed Temperature | Smoothed Heat Capacity
1.828545 | 3.902878 | 1.010616 | 1.7 | 4.575939
1.901876 | 3.519351 | -0.634548 | 1.8 | 4.003938
1.97796 | 3.208863 | -1.447315 | 1.9 | 3.549451
2.0595674 | 2.944152 | -1.634352 | 2 | 3.180927
2.147065 | 2.758161 | 0.2483415 | 2.1 | 2.876737
2.238477 | 2.600393 | 2.609431 | 2.2 | 2.621705
2.334499 | 2.399581 | 2.653799 | 2.3 | 2.404953
2.43353 | 2.189274 | 1.27388 | 2.4 | 2.218531
2.5372245 | 1.966732 | -1.737502 | 2.5 | 2.056521
2.651076 | 1.831424 | -0.9196193 | 2.6 | 1.914444
2.7674069 | 1.700177 | -0.6978793 | 2.7 | 1.788855
2.887834 | 1.581233 | -0.4615856 | 2.8 | 1.677066
3.017144 | 1.467429 | -0.3273032 | 2.9 | 1.57695
3.156378 | 1.353814 | -0.6470387 | 3 | 1.486806
3.30072 | 1.249302 | -1.095948 | 3.1 | 1.405254
3.4509052 | 1.1567 | -1.333956 | 3.2 | 1.331167
3.605288 | 1.077683 | -1.156582 | 3.3 | 1.26361
3.7657817 | 1.010859 | -0.4294613 | 3.4 | 1.201805
3.933558 | 0.9507159 | 0.4810434 | 3.5 | 1.145098
4.111373 | 0.8969932 | 1.710143 | 3.6 | 1.092934
4.292911 | 0.8350249 | 1.288445 | 3.7 | 1.044838
4.4838927 | 0.7763344 | 0.6316679 | 3.8 | 1.000403
4.682228 | 0.7250875 | 0.2131144 | 3.9 | 0.9592781
4.890718 | 0.6842971 | 0.6489061 | 4 | 0.921157
5.1063758 | 0.6447661 | 0.5858829 | 4.1 | 0.8857729
5.3376549 | 0.6121863 | 1.101202 | 4.2 | 0.8528915
5.573408 | 0.5931335 | 3.129336 | 4.3 | 0.8223064
5.819914 | 0.5655988 | 3.043029 | 4.4 | 0.7938351
6.0764296 | 0.5308611 | 0.7448037 | 4.5 | 0.7673154
6.3461751 | 0.4981999 | -2.146022 | 4.6 | 0.7426032
6.6269736 | 0.4812766 | -2.928591 | 4.7 | 0.7195693
6.922425 | 0.4789235 | -1.662693 | 4.8 | 0.6980984
7.229754 | 0.4775439 | -1.165364 | 4.9 | 0.6780866
7.548655 | 0.4847388 | 0.04778538 | 5 | 0.6594406
7.887284 | 0.4902318 | -0.2655108 | 5.1 | 0.642076
8.226869 | 0.5042965 | 0.02994746 | 5.2 | 0.6259167
8.601998 | 0.5242239 | -0.02104383 | 5.3 | 0.6108938
8.9781489 | 0.5516449 | 0.1116667 | 5.4 | 0.5969445
9.3774207 | 0.5836321 | -0.46155 | 5.5 | 0.584012
9.793176 | 0.6316573 | 0.1529551 | 5.6 | 0.5720447
10.240432 | 0.6845601 | -0.3628543 | 5.7 | 0.5609953
10.695046 | 0.7570853 | 0.4672467 | 5.8 | 0.5508209
11.169768 | 0.8347635 | 0.2114155 | 5.9 | 0.5414823
11.66651 | 0.9285555 | 0.1567473 | 6 | 0.5329436
12.184478 | 1.039593 | 0.2316846 | 6.1 | 0.5251722
12.72335 | 1.162509 | -0.179504 | 6.2 | 0.518138
13.2864 | 1.309239 | -0.1708871 | 6.3 | 0.5118136
13.87764 | 1.480745 | 0.03329791 | 6.4 | 0.506174
14.494207 | 1.671383 | 0.1372692 | 6.5 | 0.5011962
15.134927 | 1.882422 | 0.1716465 | 6.6 | 0.4968591
15.639978 | 2.053823 | -0.1002667 | 6.7 | 0.4931436
17.09287 | 2.631379 | 0.5295668 | 6.8 | 0.4900319
18.68037 | 3.35798 | 1.184614 | 6.9 | 0.487508
20.4122 | 4.225253 | 1.045847 | 7 | 0.4855572
22.31272 | 5.267639 | 0.6139505 | 7.1 | 0.4841659
24.386293 | 6.499858 | 0.0490716 | 7.2 | 0.4833218
26.65393 | 7.907503 | -0.9696596 | 7.3 | 0.4830138
29.122796 | 9.577205 | -1.310405 | 7.4 | 0.4832315
31.829904 | 11.57671 | -0.8386064 | 7.5 | 0.4839658
34.782506 | 13.90674 | 0.08386093 | 7.6 | 0.485208
38.01214 | 16.50342 | 0.6627064 | 7.7 | 0.4869507
41.53647 | 19.50758 | 1.518034 | 7.8 | 0.4891868
45.40861 | 22.51238 | 0.2702054 | 7.9 | 0.4919101
49.61031 | 25.77487 | -0.6867689 | 8 | 0.4951149
54.22332 | 30.07623 | 0.8885888 | 8.1 | 0.4987962
59.2509 | 34.61285 | 1.51241 | 8.2 | 0.5029496
64.75626 | 38.76533 | -0.1301587 | 8.3 | 0.5075709
70.76913 | 43.15331 | -1.717068 | 8.4 | 0.5126567
77.32233 | 48.60742 | -1.370638 | 8.5 | 0.5182039
84.486834 | 55.11179 | 0.4469221 | 8.6 | 0.5242096
92.318579 | 61.83617 | 2.10114 | 8.7 | 0.5306717
100.89543 | 65.92245 | -0.5752726 | 8.8 | 0.537588
110.98699 | 72.68822 | 0.3496566 | 8.9 | 0.5449568
117.01297 | 75.76698 | -0.05692991 | 9 | 0.5527768
123.3709 | 78.62833 | -0.681873 | 9.1 | 0.5610467
130.0634 | 82.3717 | -0.1595405 | 9.2 | 0.5697658
137.1033 | 86.14627 | 0.3829253 | 9.3 | 0.5789332
144.5507 | 89.29286 | 0.1778936 | 9.4 | 0.5885486
152.40854 | 92.3882 | -0.06533758 | 9.5 | 0.5986115
160.6729 | 95.50045 | -0.2642362 | 9.6 | 0.6091219
169.38768 | 98.95306 | -0.1071632 | 9.7 | 0.6200797
178.5849 | 102.4856 | 0.1152968 | 9.8 | 0.6314851
188.26902 | 105.7397 | 0.06834236 | 9.9 | 0.6433384
198.4732 | 108.8598 | -0.08785792 | 10 | 0.6556398
209.2437 | 112.2132 | -0.01375737 | 10.1 | 0.6683898
220.5935 | 115.582 | 0.09625644 | 10.2 | 0.6815888
232.5553 | 118.5429 | -0.1077969 | 10.3 | 0.6952375
245.1832 | 121.6592 | -0.1325135 | 10.4 | 0.7093364
258.47935 | 124.9227 | 0.0189645 | 10.5 | 0.7238861
272.4773 | 128.1808 | 0.2249316 | 10.6 | 0.7388873
287.2188 | 131.5179 | 0.5546681 | 10.7 | 0.7543405
302.8267 | 132.8405 | -0.5690806 | 10.8 | 0.7702464
|  |  | 10.9 | 0.7866056
|  |  | 11 | 0.8034186
|  |  | 11.1 | 0.820686
|  |  | 11.2 | 0.8384081
|  |  | 11.3 | 0.8565855
|  |  | 11.4 | 0.8752183
|  |  | 11.5 | 0.8943067
|  |  | 11.6 | 0.913851
|  |  | 11.7 | 0.933851
|  |  | 11.8 | 0.9543066
|  |  | 11.9 | 0.9752176
|  |  | 12 | 0.9965834
|  |  | 12.1 | 1.018404
|  |  | 12.2 | 1.040677
|  |  | 12.3 | 1.063404
|  |  | 12.4 | 1.086581
|  |  | 12.5 | 1.110209
|  |  | 12.6 | 1.134286
|  |  | 12.7 | 1.158809
|  |  | 12.8 | 1.183776
|  |  | 12.9 | 1.209187
|  |  | 13 | 1.235037
|  |  | 13.1 | 1.261324
|  |  | 13.2 | 1.288045
|  |  | 13.3 | 1.315197
|  |  | 13.4 | 1.342775
|  |  | 13.5 | 1.370776
|  |  | 13.6 | 1.399196
|  |  | 13.7 | 1.428029
|  |  | 13.8 | 1.457271
|  |  | 13.9 | 1.486915
|  |  | 14 | 1.516957
|  |  | 14.1 | 1.54739
|  |  | 14.2 | 1.577931
|  |  | 14.3 | 1.608539
|  |  | 14.4 | 1.639535
|  |  | 14.5 | 1.67092
|  |  | 14.6 | 1.702693
|  |  | 14.7 | 1.734851
|  |  | 14.8 | 1.767396
|  |  | 14.9 | 1.800326
|  |  | 15 | 1.833639
|  |  | 15.1 | 1.867337
|  |  | 15.2 | 1.901417
|  |  | 15.3 | 1.935878
|  |  | 15.4 | 1.970721
|  |  | 15.5 | 2.005944
|  |  | 15.6 | 2.041546
|  |  | 15.7 | 2.077526
|  |  | 15.8 | 2.113884
|  |  | 15.9 | 2.150619
|  |  | 16 | 2.187729
|  |  | 16.1 | 2.225214
|  |  | 16.2 | 2.263073
|  |  | 16.3 | 2.301305
|  |  | 16.4 | 2.339909
|  |  | 16.5 | 2.378884
|  |  | 16.6 | 2.418229
|  |  | 16.7 | 2.457942
|  |  | 16.8 | 2.498024
|  |  | 16.9 | 2.538472
|  |  | 17 | 2.579286
|  |  | 17.1 | 2.620464
|  |  | 17.2 | 2.662006
|  |  | 17.3 | 2.70391
|  |  | 17.4 | 2.746175
|  |  | 17.5 | 2.788799
|  |  | 17.6 | 2.831783
|  |  | 17.7 | 2.875123
|  |  | 17.8 | 2.91882
|  |  | 17.9 | 2.962871
|  |  | 18 | 3.007276
|  |  | 18.1 | 3.052033
|  |  | 18.2 | 3.09714
|  |  | 18.3 | 3.142597
|  |  | 18.4 | 3.188401
|  |  | 18.5 | 3.234552
|  |  | 18.6 | 3.281048
|  |  | 18.7 | 3.327887
|  |  | 18.8 | 3.375067
|  |  | 18.9 | 3.422588
|  |  | 19 | 3.470448
|  |  | 19.1 | 3.518645
|  |  | 19.2 | 3.567177
|  |  | 19.3 | 3.616043
|  |  | 19.4 | 3.665241
|  |  | 19.5 | 3.71477
|  |  | 19.6 | 3.764627
|  |  | 19.7 | 3.814811
|  |  | 19.8 | 3.865321
|  |  | 19.9 | 3.916153
|  |  | 20 | 3.967308
|  |  | 25 | 6.889279
|  |  | 30 | 10.33455
|  |  | 35 | 14.06113
|  |  | 40 | 17.97263
|  |  | 45 | 22.10318
|  |  | 50 | 26.27523
|  |  | 55 | 30.46926
|  |  | 60 | 34.73938
|  |  | 65 | 39.02412
|  |  | 70 | 43.26275
|  |  | 75 | 47.40389
|  |  | 80 | 51.4091
|  |  | 85 | 55.25321
|  |  | 90 | 58.92272
|  |  | 95 | 62.4135
|  |  | 100 | 65.7283
|  |  | 110 | 71.86277
|  |  | 120 | 77.41231
|  |  | 130 | 82.47264
|  |  | 140 | 87.12943
|  |  | 150 | 91.45151
|  |  | 160 | 95.49081
|  |  | 170 | 99.28504
|  |  | 180 | 102.8612
|  |  | 190 | 106.2386
|  |  | 200 | 109.4316
|  |  | 210 | 112.4511
|  |  | 220 | 115.3064
|  |  | 230 | 118.0053
|  |  | 240 | 120.5553
|  |  | 250 | 122.9633
|  |  | 260 | 125.2362
|  |  | 270 | 127.3809
|  |  | 273.15 | 128.031
|  |  | 280 | 129.4039
|  |  | 290 | 131.3119
|  |  | 298.15 | 132.7862
|  |  | 300 | 133.1111
|  |  | 305 | 133.9719

## DyOHCO_3⋅0.008H_2O
Smoothed Temperature | Smoothed Heat Capacity | Measured Temperature | Measured Heat Capacity | Fit Deviations
1.7 | 4.575959 | 1.828545 | 3.902874 | 1.010452
1.8 | 4.003944 | 1.901876 | 3.519347 | -0.6345831
1.9 | 3.549448 | 1.97796 | 3.208858 | -1.447257
2 | 3.18092 | 2.0595674 | 2.944147 | -1.634231
2.1 | 2.876727 | 2.147065 | 2.758154 | 0.2485052
2.2 | 2.621694 | 2.238477 | 2.600386 | 2.609614
2.3 | 2.404941 | 2.334499 | 2.399573 | 2.653967
2.4 | 2.218519 | 2.43353 | 2.189265 | 1.274006
2.5 | 2.05651 | 2.5372245 | 1.966722 | -1.737447
2.6 | 1.914433 | 2.651076 | 1.831412 | -0.9196289
2.7 | 1.788843 | 2.7674069 | 1.700164 | -0.6979648
2.8 | 1.677054 | 2.887834 | 1.581218 | -0.4617511
2.9 | 1.576937 | 3.017144 | 1.467412 | -0.3275524
3 | 1.486792 | 3.156378 | 1.353794 | -0.6473752
3.1 | 1.405239 | 3.30072 | 1.249279 | -1.096366
3.2 | 1.331151 | 3.4509052 | 1.156674 | -1.334441
3.3 | 1.263592 | 3.605288 | 1.077653 | -1.157108
3.4 | 1.201786 | 3.7657817 | 1.010825 | -0.4299885
3.5 | 1.145077 | 3.933558 | 0.9506771 | 0.4805616
3.6 | 1.09291 | 4.111373 | 0.8969487 | 1.709776
3.7 | 1.044811 | 4.292911 | 0.8349739 | 1.288168
3.8 | 1.000373 | 4.4838927 | 0.7762759 | 0.6315011
3.9 | 0.9592451 | 4.682228 | 0.7250203 | 0.2131068
4 | 0.9211206 | 4.890718 | 0.6842195 | 0.6491879
4.1 | 0.8857328 | 5.1063758 | 0.6446765 | 0.5864459
4.2 | 0.8528474 | 5.3376549 | 0.6120822 | 1.102187
4.3 | 0.8222581 | 5.573408 | 0.5930126 | 3.131129
4.4 | 0.7937822 | 5.819914 | 0.5654579 | 3.04525
4.5 | 0.7672578 | 6.0764296 | 0.5306967 | 0.746697
4.6 | 0.7425405 | 6.3461751 | 0.4980076 | -2.14505
4.7 | 0.7195013 | 6.6269736 | 0.4810514 | -2.928097
4.8 | 0.6980248 | 6.922425 | 0.4786594 | -1.661828
4.9 | 0.6780071 | 7.229754 | 0.4772343 | -1.164569
5 | 0.6593549 | 7.548655 | 0.4843764 | 0.04900035
5.1 | 0.6419838 | 7.887284 | 0.4898071 | -0.2650728
5.2 | 0.6258177 | 8.226869 | 0.5038024 | 0.03009078
5.3 | 0.6107876 | 8.601998 | 0.5236453 | -0.02154253
5.4 | 0.5968309 | 8.9781489 | 0.5509727 | 0.1108317
5.5 | 0.5838907 | 9.3774207 | 0.5828511 | -0.4634925
5.6 | 0.5719152 | 9.793176 | 0.6307522 | 0.1516704
5.7 | 0.5608573 | 10.240432 | 0.6835093 | -0.364853
5.8 | 0.5506741 | 10.695046 | 0.755873 | 0.4668151
5.9 | 0.5413263 | 11.169768 | 0.833368 | 0.2110333
6 | 0.5327781 | 11.66651 | 0.9269525 | 0.1568307
6.1 | 0.5249967 | 12.184478 | 1.037757 | 0.2324553
6.2 | 0.5179522 | 12.72335 | 1.160411 | -0.1790596
6.3 | 0.5116171 | 13.2864 | 1.306847 | -0.1703212
6.4 | 0.5059663 | 13.87764 | 1.478025 | 0.03383331
6.5 | 0.500977 | 14.494207 | 1.668298 | 0.1375084
6.6 | 0.4966279 | 15.134927 | 1.878936 | 0.1716031
6.7 | 0.4928999 | 15.639978 | 2.050007 | -0.1010682
6.8 | 0.4897754 | 17.09287 | 2.62655 | 0.5293775
6.9 | 0.4872382 | 18.68037 | 3.35196 | 1.185383
7 | 0.4852735 | 20.4122 | 4.217875 | 1.046511
7.1 | 0.483868 | 22.31272 | 5.258738 | 0.6143431
7.2 | 0.4830092 | 24.386293 | 6.489297 | 0.04916737
7.3 | 0.4826859 | 26.65393 | 7.895165 | -0.9705709
7.4 | 0.4828879 | 29.122796 | 9.562997 | -1.311449
7.5 | 0.4836058 | 31.829904 | 11.56054 | -0.8389781
7.6 | 0.4848313 | 34.782506 | 13.88853 | 0.0843426
7.7 | 0.4865566 | 38.01214 | 16.48306 | 0.6633493
7.8 | 0.4887748 | 41.53647 | 19.48497 | 1.519283
7.9 | 0.4914797 | 45.40861 | 22.48735 | 0.2700933
8 | 0.4946655 | 49.61031 | 25.74728 | -0.6869802
8.1 | 0.4983273 | 54.22332 | 30.04586 | 0.8895884
8.2 | 0.5024605 | 59.2509 | 34.57949 | 1.513618
8.3 | 0.5070611 | 64.75626 | 38.72874 | -0.1307107
8.4 | 0.5121256 | 70.76913 | 43.11327 | -1.718995
8.5 | 0.5176508 | 77.32233 | 48.56369 | -1.371996
8.6 | 0.5236339 | 84.486834 | 55.06415 | 0.4474437
8.7 | 0.5300728 | 92.318579 | 61.7844 | 2.103297
8.8 | 0.5369652 | 100.89543 | 65.86632 | -0.5753211
8.9 | 0.5443096 | 110.98699 | 72.62716 | 0.3503222
9 | 0.5521044 | 117.01297 | 75.70308 | -0.05671069
9.1 | 0.5603486 | 123.3709 | 78.5615 | -0.6823113
9.2 | 0.5690412 | 130.0634 | 82.30184 | -0.1596743
9.3 | 0.5781815 | 137.1033 | 86.07328 | 0.3831245
9.4 | 0.587769 | 144.5507 | 89.2166 | 0.177817
9.5 | 0.5978035 | 152.40854 | 92.30852 | -0.06568569
9.6 | 0.6082847 | 160.6729 | 95.41719 | -0.2647745
9.7 | 0.6192126 | 169.38768 | 98.86604 | -0.1075363
9.8 | 0.6305874 | 178.5849 | 102.3946 | 0.1151921
9.9 | 0.6424094 | 188.26902 | 105.6445 | 0.06830025
10 | 0.6546788 | 198.4732 | 108.7601 | -0.0879226
10.1 | 0.667396 | 209.2437 | 112.1088 | -0.01363659
10.2 | 0.6805617 | 220.5935 | 115.4727 | 0.09657863
10.3 | 0.6941762 | 232.5553 | 118.4282 | -0.1076125
10.4 | 0.7082402 | 245.1832 | 121.5391 | -0.1323523
10.5 | 0.7227542 | 258.47935 | 124.7969 | 0.01921202
10.6 | 0.737719 | 272.4773 | 128.0491 | 0.2252521
10.7 | 0.7531352 | 287.2188 | 131.3801 | 0.5551204
10.8 | 0.7690033 | 302.8267 | 132.6966 | -0.5701268
10.9 | 0.7853239
11 | 0.8020976
11.1 | 0.819325
11.2 | 0.8370064
11.3 | 0.8551423
11.4 | 0.8737329
11.5 | 0.8927785
11.6 | 0.9122791
11.7 | 0.9322349
11.8 | 0.9526455
11.9 | 0.9735108
12 | 0.9948303
12.1 | 1.016603
12.2 | 1.03883
12.3 | 1.061508
12.4 | 1.084636
12.5 | 1.108215
12.6 | 1.132241
12.7 | 1.156713
12.8 | 1.18163
12.9 | 1.206989
13 | 1.232786
13.1 | 1.259021
13.2 | 1.285689
13.3 | 1.312787
13.4 | 1.340311
13.5 | 1.368258
13.6 | 1.396622
13.7 | 1.4254
13.8 | 1.454587
13.9 | 1.484176
14 | 1.514162
14.1 | 1.544539
14.2 | 1.575021
14.3 | 1.60557
14.4 | 1.636507
14.5 | 1.667833
14.6 | 1.699545
14.7 | 1.731643
14.8 | 1.764126
14.9 | 1.796994
15 | 1.830245
15.1 | 1.86388
15.2 | 1.897897
15.3 | 1.932295
15.4 | 1.967073
15.5 | 2.002231
15.6 | 2.037768
15.7 | 2.073683
15.8 | 2.109975
15.9 | 2.146643
16 | 2.183687
16.1 | 2.221105
16.2 | 2.258896
16.3 | 2.29706
16.4 | 2.335595
16.5 | 2.374501
16.6 | 2.413777
16.7 | 2.453421
16.8 | 2.493432
16.9 | 2.53381
17 | 2.574553
17.1 | 2.61566
17.2 | 2.65713
17.3 | 2.698962
17.4 | 2.741154
17.5 | 2.783706
17.6 | 2.826617
17.7 | 2.869884
17.8 | 2.913507
17.9 | 2.957485
18 | 3.001815
18.1 | 3.046497
18.2 | 3.09153
18.3 | 3.136911
18.4 | 3.18264
18.5 | 3.228715
18.6 | 3.275135
18.7 | 3.321898
18.8 | 3.369002
18.9 | 3.416446
19 | 3.464229
19.1 | 3.512349
19.2 | 3.560803
19.3 | 3.609592
19.4 | 3.658712
19.5 | 3.708162
19.6 | 3.757941
19.7 | 3.808047
19.8 | 3.858478
19.9 | 3.909231
20 | 3.960307
25 | 6.878219
30 | 10.3196
35 | 14.04272
40 | 17.95107
45 | 22.07851
50 | 26.24727
55 | 30.43842
60 | 34.70569
65 | 38.98756
70 | 43.22331
75 | 47.36157
80 | 51.36392
85 | 55.20522
90 | 58.87198
95 | 62.3601
100 | 65.67233
110 | 71.80191
120 | 77.34686
130 | 82.4028
140 | 87.05531
150 | 91.37313
160 | 95.40814
170 | 99.19803
180 | 102.7698
190 | 106.1427
200 | 109.3312
210 | 112.3463
220 | 115.197
230 | 117.8915
240 | 120.437
250 | 122.8407
260 | 125.1095
270 | 127.2501
273.15 | 127.8989
280 | 129.2691
290 | 131.1732
298.15 | 132.6445
300 | 132.9687
305 | 133.8277