## Gd_2O_3⋅0.96H_2O HP
Measured Temperature | Measured Heat Capacity | Fit Deviations | Smoothed Temperature | Smoothed Heat Capacity
1.812588 | 13.25405 |  | 0 | 0
1.888874 | 13.47014 |  | 0.7 | 6.394497
1.971982 | 13.70215 |  | 0.8 | 7.229824
2.059236 | 13.87967 |  | 0.9 | 8.033837
2.1506179 | 14.68037 |  | 1 | 8.802614
2.244873 | 15.45071 |  | 1.1 | 9.532234
2.3435944 | 15.97059 |  | 1.2 | 10.21878
2.445374 | 16.41137 |  | 1.3 | 10.85834
2.550843 | 16.30902 |  | 1.4 | 11.44699
2.665862 | 17.13005 |  | 1.5 | 11.98083
2.782649 | 17.81543 |  | 1.6 | 12.45594
2.904311 | 18.73512 |  | 1.7 | 12.86841
3.031372 | 19.76543 |  | 1.8 | 13.21432
3.164942 | 21.14097 |  | 1.9 | 13.49188
3.3060167 | 22.57262 |  | 2 | 13.73624
3.453504 | 24.59688 |  | 2.1 | 14.23988
3.606458 | 27.45399 |  | 2.2 | 15.07487
3.7666851 | 29.55156 |  | 2.3 | 15.77196
3.934703 | 18.25346 |  | 2.4 | 16.2192
4.109308 | 14.09556 |  | 2.5 | 16.35545
4.29294 | 12.38746 |  | 2.6 | 16.64616
4.48398 | 11.12526 |  | 2.7 | 17.29462
4.6823196 | 10.25049 |  | 2.8 | 17.95023
4.891321 | 9.620499 |  | 2.9 | 18.69061
5.1079761 | 9.056513 |  | 3 | 19.50326
5.3340745 | 8.425559 |  | 3.1 | 20.45464
5.5711742 | 8.025519 |  | 3.2 | 21.46634
5.818818 | 7.590037 |  | 3.3 | 22.50774
6.075234 | 7.034102 |  | 3.4 | 23.77551
6.344588 | 6.40727 |  | 3.5 | 25.44944
6.6254653 | 5.970353 |  | 3.6 | 27.59476
6.920388 | 5.67424 |  | 3.7 | 29.51327
7.225091 | 5.400617 |  | 3.8 | 27.42403
7.546372 | 4.960956 |  | 3.9 | 20.95433
7.881069 | 4.856326 |  | 4 | 16.0695
8.236073 | 4.590429 |  | 4.1 | 14.08622
8.595469 | 4.268938 |  | 4.2 | 13.06747
8.976252 | 4.102979 |  | 4.3 | 12.31781
9.376631 | 3.885462 |  | 4.4 | 11.63831
9.791148 | 3.710206 |  | 4.5 | 11.04368
10.23705 | 3.511837 |  | 4.6 | 10.56831
10.69171 | 3.369499 |  | 4.7 | 10.18815
11.16545 | 3.227236 |  | 4.8 | 9.872715
11.662518 | 3.123269 |  | 4.9 | 9.597669
12.1807 | 3.046015 |  | 5 | 9.339452
12.71634 | 3.00415 |  | 5.1 | 9.074152
13.280587 | 2.982257 |  | 5.2 | 8.787316
13.87011 | 2.973013 |  | 5.3 | 8.512947
14.48735 | 2.989022 |  | 5.4 | 8.296137
15.12836 | 3.031105 |  | 5.5 | 8.130938
15.63692 | 3.081443 |  | 5.6 | 7.977965
17.08383 | 3.319416 |  | 5.7 | 7.810764
18.674254 | 3.736437 |  | 5.8 | 7.626538
20.40819 | 4.315781 |  | 5.9 | 7.425024
22.30756 | 5.059671 |  | 6 | 7.20703
24.37791 | 5.936443 | 4.947319 | 6.1 | 6.973874
26.64429 | 7.000417 | 0.1731833 | 6.2 | 6.732822
29.116185 | 8.245626 | -3.134653 | 6.3 | 6.502759
31.82514 | 10.02551 | -2.013813 | 6.4 | 6.303109
34.78234 | 12.07489 | -0.4640923 | 6.5 | 6.138667
38.014975 | 14.28701 | 0.5717556 | 6.6 | 6.001531
41.53828 | 16.94805 | 3.066484 | 6.7 | 5.883802
45.41027 | 18.76513 | -0.5242827 | 6.8 | 5.781336
49.608741 | 20.71885 | -3.361338 | 6.9 | 5.691947
54.217259 | 24.56117 | 1.437047 | 7 | 5.612256
59.241752 | 28.29236 | 4.075159 | 7.1 | 5.529817
64.74142 | 30.30437 | -0.2745806 | 7.2 | 5.42808
70.750734 | 32.38162 | -4.318487 | 7.3 | 5.293915
77.304397 | 36.63172 | -2.490298 | 7.4 | 5.144245
84.48125 | 42.86381 | 3.057355 | 7.5 | 5.011505
92.32645 | 50.51989 | 10.03151 | 7.6 | 4.926676
100.9019 | 50.91853 | 0.7976159 | 7.7 | 4.889845
111.00629 | 56.98655 | 2.2641 | 7.8 | 4.872993
117.01898 | 59.25609 | 0.956301 | 7.9 | 4.847118
123.3777 | 60.55428 | -1.886054 | 8 | 4.793476
130.06663 | 64.24874 | -0.7911895 | 8.1 | 4.716897
137.1047 | 68.1767 | 0.5482896 | 8.2 | 4.625514
144.5507 | 70.76505 | -0.1150967 | 8.3 | 4.527418
152.4088 | 72.95083 | -1.229196 | 8.4 | 4.430172
160.6724 | 75.91913 | -1.162698 | 8.5 | 4.340972
169.3878 | 79.09103 | -0.7628158 | 8.6 | 4.267005
178.58072 | 82.49031 | -0.0164247 | 8.7 | 4.212425
188.2686 | 85.50316 | 0.3428636 | 8.8 | 4.170783
198.4652 | 88.43919 | 0.7205521 | 8.9 | 4.133319
209.227 | 90.6482 | 0.3978888 | 9 | 4.091302
220.5758 | 93.23534 | 0.6322922 | 9.1 | 4.04017
232.5376 | 95.15343 | 0.2852378 | 9.2 | 3.983744
245.1471 | 97.39569 | 0.4215511 | 9.3 | 3.926848
258.453 | 99.24866 | 0.2884423 | 9.4 | 3.874291
272.45972 | 101.6659 | 0.8507093 | 9.5 | 3.828519
287.20635 | 106.583 | 3.957479 | 9.6 | 3.787183
302.8054 | 102.2726 | -1.780078 | 9.7 | 3.747355
|  |  | 9.8 | 3.706103
|  |  | 9.9 | 3.661603
|  |  | 10 | 3.615417
|  |  | 10.1 | 3.569757
|  |  | 10.2 | 3.526837
|  |  | 10.3 | 3.488708
|  |  | 10.4 | 3.455278
|  |  | 10.5 | 3.424928
|  |  | 10.6 | 3.396009
|  |  | 10.7 | 3.366869
|  |  | 10.8 | 3.33642
|  |  | 10.9 | 3.305332
|  |  | 11 | 3.274618
|  |  | 11.1 | 3.24529
|  |  | 11.2 | 3.218349
|  |  | 11.3 | 3.194227
|  |  | 11.4 | 3.172499
|  |  | 11.5 | 3.152672
|  |  | 11.6 | 3.134249
|  |  | 11.7 | 3.116742
|  |  | 11.8 | 3.099945
|  |  | 11.9 | 3.084045
|  |  | 12 | 3.069256
|  |  | 12.1 | 3.055793
|  |  | 12.2 | 3.04387
|  |  | 12.3 | 3.033585
|  |  | 12.4 | 3.024765
|  |  | 12.5 | 3.017201
|  |  | 12.6 | 3.010684
|  |  | 12.7 | 3.005004
|  |  | 12.8 | 2.999967
|  |  | 12.9 | 2.995473
|  |  | 13 | 2.99146
|  |  | 13.1 | 2.987868
|  |  | 13.2 | 2.984634
|  |  | 13.3 | 2.981697
|  |  | 13.4 | 2.979041
|  |  | 13.5 | 2.976748
|  |  | 13.6 | 2.974915
|  |  | 13.7 | 2.973639
|  |  | 13.8 | 2.973016
|  |  | 13.9 | 2.973143
|  |  | 14 | 2.974069
|  |  | 14.1 | 2.97577
|  |  | 14.2 | 2.978209
|  |  | 14.3 | 2.981353
|  |  | 14.4 | 2.985167
|  |  | 14.5 | 2.989618
|  |  | 14.6 | 2.994675
|  |  | 14.7 | 3.00033
|  |  | 14.8 | 3.006572
|  |  | 14.9 | 3.013394
|  |  | 15 | 3.020788
|  |  | 15.1 | 3.028746
|  |  | 15.2 | 3.037259
|  |  | 15.3 | 3.046342
|  |  | 15.4 | 3.056018
|  |  | 15.5 | 3.06631
|  |  | 15.6 | 3.077241
|  |  | 15.7 | 3.088835
|  |  | 15.8 | 3.101101
|  |  | 15.9 | 3.114043
|  |  | 16 | 3.127664
|  |  | 16.1 | 3.141965
|  |  | 16.2 | 3.156949
|  |  | 16.3 | 3.172618
|  |  | 16.4 | 3.188975
|  |  | 16.5 | 3.206022
|  |  | 16.6 | 3.22376
|  |  | 16.7 | 3.242192
|  |  | 16.8 | 3.26132
|  |  | 16.9 | 3.281146
|  |  | 17 | 3.301671
|  |  | 17.1 | 3.322897
|  |  | 17.2 | 3.344821
|  |  | 17.3 | 3.367424
|  |  | 17.4 | 3.390689
|  |  | 17.5 | 3.414594
|  |  | 17.6 | 3.43912
|  |  | 17.7 | 3.464247
|  |  | 17.8 | 3.489956
|  |  | 17.9 | 3.516227
|  |  | 18 | 3.543039
|  |  | 18.1 | 3.570373
|  |  | 18.2 | 3.598209
|  |  | 18.3 | 3.626526
|  |  | 18.4 | 3.655305
|  |  | 18.5 | 3.684525
|  |  | 18.6 | 3.714166
|  |  | 18.7 | 3.744207
|  |  | 18.8 | 3.774635
|  |  | 18.9 | 3.805447
|  |  | 19 | 3.836641
|  |  | 19.1 | 3.868217
|  |  | 19.2 | 3.900174
|  |  | 19.3 | 3.932509
|  |  | 19.4 | 3.965222
|  |  | 19.5 | 3.998311
|  |  | 19.6 | 4.031775
|  |  | 19.7 | 4.065612
|  |  | 19.8 | 4.099821
|  |  | 19.9 | 4.134399
|  |  | 20 | 4.169347
|  |  | 25 | 6.218029
|  |  | 30 | 9.069359
|  |  | 35 | 12.2712
|  |  | 40 | 15.4705
|  |  | 45 | 18.60966
|  |  | 50 | 21.67705
|  |  | 55 | 24.67942
|  |  | 60 | 27.62893
|  |  | 65 | 30.53738
|  |  | 70 | 33.41367
|  |  | 75 | 36.26283
|  |  | 80 | 39.08594
|  |  | 85 | 41.8807
|  |  | 90 | 44.64223
|  |  | 95 | 47.36401
|  |  | 100 | 50.03874
|  |  | 110 | 55.21788
|  |  | 120 | 60.12774
|  |  | 130 | 64.73152
|  |  | 140 | 69.00947
|  |  | 150 | 72.95674
|  |  | 160 | 76.5799
|  |  | 170 | 79.89328
|  |  | 180 | 82.91595
|  |  | 190 | 85.66945
|  |  | 200 | 88.17606
|  |  | 210 | 90.45779
|  |  | 220 | 92.53567
|  |  | 230 | 94.42935
|  |  | 240 | 96.15693
|  |  | 250 | 97.73492
|  |  | 260 | 99.17824
|  |  | 270 | 100.5003
|  |  | 273.15 | 100.8936
|  |  | 280 | 101.7132
|  |  | 290 | 102.8276
|  |  | 298.15 | 103.6697
|  |  | 300 | 103.8532
|  |  | 305 | 104.3354