## SmOHCO_3⋅0.037H_2O
Smoothed Temperature | Smoothed Heat Capacity | Measured Temperature | Measured Heat Capacity | Fit Deviations
0 | 0 | 1.831568 | 0.1436615 | 0.1006636
0.4 | 0.486128 | 1.90696 | 0.1335509 | -0.484747
0.5 | 0.5546474 | 1.982991 | 0.1247046 | -0.8432252
0.6 | 0.5502518 | 2.0647967 | 0.1164857 | -0.9796509
0.7 | 0.5110193 | 2.151728 | 0.1111072 | 1.049419
0.8 | 0.4598492 | 2.2424009 | 0.1048657 | 1.954655
0.9 | 0.4079507 | 2.338474 | 0.09930068 | 3.190826
1 | 0.3600419 | 2.4365067 | 0.09243122 | 2.357488
1.1 | 0.3176658 | 2.540489 | 0.08205982 | -3.253597
1.2 | 0.2809371 | 2.6542099 | 0.07820977 | -1.811758
1.3 | 0.249394 | 2.770263 | 0.07465064 | -0.6802055
1.4 | 0.2223925 | 2.890669 | 0.07124518 | 0.01644687
1.5 | 0.1992791 | 3.017702 | 0.06753618 | -0.3869937
1.6 | 0.1794597 | 3.15503 | 0.06406431 | -1.14753
1.7 | 0.1624205 | 3.3001 | 0.06108879 | -2.054498
1.8 | 0.1477276 | 3.450028 | 0.05964555 | -1.482599
1.9 | 0.13502 | 3.604731 | 0.05874358 | -0.9711506
2 | 0.1239982 | 3.7650031 | 0.05840785 | -0.4879208
2.1 | 0.1144149 | 3.9338652 | 0.05843227 | -0.4261798
2.2 | 0.1060654 | 4.108047 | 0.05969603 | 0.6441586
2.3 | 0.09878022 | 4.2899865 | 0.06030444 | -0.532398
2.4 | 0.09241844 | 4.481621 | 0.06329542 | 0.9585506
2.5 | 0.08686268 | 4.679521 | 0.06419723 | -2.041639
2.6 | 0.08201478 | 4.891476 | 0.06929287 | -0.08104481
2.7 | 0.07779238 | 5.106027 | 0.07429595 | 0.3912371
2.8 | 0.07412612 | 5.3356702 | 0.08136182 | 1.865748
2.9 | 0.07095746 | 5.570769 | 0.09190772 | 5.860329
3 | 0.06823679 | 5.8185853 | 0.1005835 | 5.668884
3.1 | 0.06592197 | 6.077059 | 0.1079774 | 2.761257
3.2 | 0.06397712 | 6.347759 | 0.1154153 | -1.129944
3.3 | 0.06237162 | 6.626866 | 0.1264477 | -2.87599
3.4 | 0.0610793 | 6.922191 | 0.1413622 | -3.2275
3.5 | 0.06007774 | 7.226314 | 0.1619306 | -1.425653
3.6 | 0.05934776 | 7.552194 | 0.1857401 | -0.1017147
3.7 | 0.05887288 | 7.885891 | 0.2117029 | 0.5588183
3.8 | 0.058639 | 8.234566 | 0.2379589 | -0.4232551
3.9 | 0.05863403 | 8.598098 | 0.2706687 | -0.4005992
4 | 0.05884764 | 8.978619 | 0.3082515 | -0.4584881
4.1 | 0.059271 | 9.381699 | 0.3544108 | 0.1034172
4.2 | 0.05989662 | 9.793644 | 0.4078004 | 0.91744
4.3 | 0.06071815 | 10.24068 | 0.4593445 | -1.012331
4.4 | 0.06173025 | 10.69483 | 0.5342627 | 0.3468991
4.5 | 0.06292845 | 11.17119 | 0.6090623 | -0.3737969
4.6 | 0.0643091 | 11.66705 | 0.6999012 | -0.2049427
4.7 | 0.06586922 | 12.185591 | 0.802403 | -0.2112334
4.8 | 0.06760642 | 12.72542 | 0.9148512 | -0.6214678
4.9 | 0.06951889 | 13.28835 | 1.043681 | -0.828975
5 | 0.07160529 | 13.87818 | 1.197959 | -0.331134
5.1 | 0.07386471 | 14.4946 | 1.371657 | 0.07050993
5.2 | 0.07629665 | 15.13632 | 1.556738 | -0.2015109
5.3 | 0.07890094 | 15.64201 | 1.708304 | -0.601682
5.4 | 0.08167772 | 17.09476 | 2.218004 | -0.167499
5.5 | 0.08462745 | 18.68328 | 2.87598 | 0.9032192
5.6 | 0.0877508 | 20.41372 | 3.661096 | 0.9844451
5.7 | 0.09104873 | 22.31624 | 4.624367 | 0.9178113
5.8 | 0.09452236 | 24.38892 | 5.767492 | 0.4273421
5.9 | 0.09817305 | 26.656629 | 7.107864 | -0.4991419
6 | 0.1020023 | 29.125 | 8.715948 | -1.030587
6.1 | 0.1060118 | 31.833368 | 10.69337 | -0.7259308
6.2 | 0.1102034 | 34.78684 | 13.03434 | -0.05492124
6.3 | 0.114579 | 38.01599 | 15.66034 | 0.2504877
6.4 | 0.1191408 | 41.5414 | 18.72118 | 1.228997
6.5 | 0.123891 | 45.414369 | 21.70857 | 0.151035
6.6 | 0.1288318 | 49.61631 | 24.89237 | -1.066991
6.7 | 0.1339657 | 54.2287 | 29.32884 | 1.0426
6.8 | 0.1392953 | 59.25688 | 33.87953 | 1.768103
6.9 | 0.144823 | 64.7631 | 37.87898 | -0.1701172
7 | 0.1505516 | 70.77586 | 42.01325 | -2.089866
7.1 | 0.1564839 | 77.32996 | 47.30091 | -1.651406
7.2 | 0.1626225 | 84.4942 | 53.77723 | 0.6768798
7.3 | 0.1689706 | 92.326206 | 60.3558 | 2.685442
7.4 | 0.1755308 | 100.9008 | 63.66735 | -0.6920031
7.5 | 0.1823063 | 111.001 | 69.97189 | 0.3230551
7.6 | 0.1893001 | 117.01838 | 72.83565 | 0.02334654
7.7 | 0.1965152 | 123.378 | 75.17071 | -0.9224868
7.8 | 0.2039548 | 130.0712 | 78.66829 | -0.2923478
7.9 | 0.2116221 | 137.11121 | 82.22029 | 0.3727837
8 | 0.2195201 | 144.55971 | 85.08431 | 0.1572238
8.1 | 0.2276522 | 152.417 | 87.8719 | -0.1597868
8.2 | 0.2360216 | 160.6818 | 90.75478 | -0.3858287
8.3 | 0.2446315 | 169.39784 | 94.30807 | 0.05875597
8.4 | 0.2534853 | 178.5955 | 97.69403 | 0.2367998
8.5 | 0.2625862 | 188.2813 | 100.8832 | 0.1453201
8.6 | 0.2719376 | 198.483 | 104.0967 | 0.02096937
8.7 | 0.2815427 | 209.2546 | 107.4944 | 0.01160478
8.8 | 0.291405 | 220.6028 | 111.123 | 0.163099
8.9 | 0.3015278 | 232.5657 | 114.6461 | 0.1758134
9 | 0.3119144 | 245.1874 | 117.6571 | -0.2714883
9.1 | 0.3225681 | 258.49436 | 121.0427 | -0.3914525
9.2 | 0.3334924 | 272.49332 | 125.0435 | 0.002711661
9.3 | 0.3446904 | 287.2572 | 129.023 | 0.3828929
9.4 | 0.3561656 | 302.8568 | 131.8197 | -0.1185218
9.5 | 0.3679213
9.6 | 0.3799606
9.7 | 0.392287
9.8 | 0.4049036
9.9 | 0.4178137
10 | 0.4310205
10.1 | 0.4445271
10.2 | 0.4583366
10.3 | 0.4724933
10.4 | 0.4872037
10.5 | 0.5022295
10.6 | 0.5175723
10.7 | 0.5332333
10.8 | 0.5492139
10.9 | 0.5655153
11 | 0.5821387
11.1 | 0.5990852
11.2 | 0.6163559
11.3 | 0.6339517
11.4 | 0.6518736
11.5 | 0.6701225
11.6 | 0.6886992
11.7 | 0.7076045
11.8 | 0.7268391
11.9 | 0.7464038
12 | 0.7662992
12.1 | 0.7865258
12.2 | 0.8070843
12.3 | 0.8279751
12.4 | 0.8491987
12.5 | 0.8707555
12.6 | 0.8926459
12.7 | 0.9148703
12.8 | 0.9374291
12.9 | 0.9603223
13 | 0.9835504
13.1 | 1.007114
13.2 | 1.031012
13.3 | 1.055246
13.4 | 1.079815
13.5 | 1.10472
13.6 | 1.12996
13.7 | 1.155536
13.8 | 1.181448
13.9 | 1.207695
14 | 1.234278
14.1 | 1.261197
14.2 | 1.288451
14.3 | 1.31604
14.4 | 1.343965
14.5 | 1.372225
14.6 | 1.400819
14.7 | 1.429748
14.8 | 1.459012
14.9 | 1.48861
15 | 1.518542
15.1 | 1.548808
15.2 | 1.579407
15.3 | 1.610339
15.4 | 1.641605
15.5 | 1.673202
15.6 | 1.705132
15.7 | 1.737394
15.8 | 1.769987
15.9 | 1.802911
16 | 1.836165
16.1 | 1.86975
16.2 | 1.903665
16.3 | 1.937909
16.4 | 1.972482
16.5 | 2.007384
16.6 | 2.042613
16.7 | 2.07817
16.8 | 2.114055
16.9 | 2.150265
17 | 2.186802
17.1 | 2.223664
17.2 | 2.260851
17.3 | 2.298363
17.4 | 2.336199
17.5 | 2.374358
17.6 | 2.412839
17.7 | 2.451643
17.8 | 2.490769
17.9 | 2.530216
18 | 2.569983
18.1 | 2.61007
18.2 | 2.650477
18.3 | 2.691202
18.4 | 2.732245
18.5 | 2.773606
18.6 | 2.815284
18.7 | 2.857277
18.8 | 2.899587
18.9 | 2.942211
19 | 2.985149
19.1 | 3.028401
19.2 | 3.071966
19.3 | 3.115843
19.4 | 3.160032
19.5 | 3.204531
19.6 | 3.24934
19.7 | 3.294459
19.8 | 3.339887
19.9 | 3.385623
20 | 3.431666
25 | 6.10743
30 | 9.426976
35 | 13.20924
40 | 17.23386
45 | 21.33412
50 | 25.47939
55 | 29.67852
60 | 33.9217
65 | 38.14204
70 | 42.27888
75 | 46.28392
80 | 50.12321
85 | 53.77644
90 | 57.2349
95 | 60.49899
100 | 63.57577
110 | 69.2162
120 | 74.27261
130 | 78.86763
140 | 83.10953
150 | 87.08436
160 | 90.8554
170 | 94.46616
180 | 97.9445
190 | 101.3069
200 | 104.562
210 | 107.7133
220 | 110.7616
230 | 113.7063
240 | 116.546
250 | 119.2798
260 | 121.9071
270 | 124.4281
273.15 | 125.2002
280 | 126.8434
290 | 129.1545
298.15 | 130.9624
300 | 131.3635
305 | 132.4304

## SmOHCO_3
Smoothed Temperature | Smoothed Heat Capacity | Measured Temperature | Measured Heat Capacity | Fit Deviations
0 | 0 | 1.831568 | 0.1436443 | 0.08385305
0.4 | 0.4978289 | 1.90696 | 0.1335315 | -0.4916492
0.5 | 0.564204 | 1.982991 | 0.1246828 | -0.8422649
0.6 | 0.5572056 | 2.0647967 | 0.116461 | -0.9722428
0.7 | 0.5158361 | 2.151728 | 0.1110793 | 1.062483
0.8 | 0.4631196 | 2.2424009 | 0.1048341 | 1.971501
0.9 | 0.410155 | 2.338474 | 0.09926487 | 3.210122
1 | 0.3615238 | 2.4365067 | 0.09239071 | 2.376476
1.1 | 0.3186594 | 2.540489 | 0.0820139 | -3.239947
1.2 | 0.2815998 | 2.6542099 | 0.0781574 | -1.800469
1.3 | 0.2498311 | 2.770263 | 0.0745911 | -0.6726085
1.4 | 0.2226748 | 2.890669 | 0.07117752 | 0.01904027
1.5 | 0.1994548 | 3.017702 | 0.06745919 | -0.3913642
1.6 | 0.1795618 | 3.15503 | 0.06397629 | -1.160168
1.7 | 0.1624714 | 3.3001 | 0.06098801 | -2.076022
1.8 | 0.1477433 | 3.450028 | 0.05953031 | -1.510419
1.9 | 0.1350112 | 3.604731 | 0.05861196 | -1.004033
2 | 0.1239725 | 3.7650031 | 0.05825759 | -0.5240946
2.1 | 0.1143776 | 3.9338652 | 0.05826037 | -0.4644839
2.2 | 0.1060201 | 4.108047 | 0.05949947 | 0.6089926
2.3 | 0.09872925 | 4.2899865 | 0.06007934 | -0.5688232
2.4 | 0.09236337 | 4.481621 | 0.06303684 | 0.9322453
2.5 | 0.08680441 | 4.679521 | 0.06390003 | -2.074078
2.6 | 0.08195374 | 4.891476 | 0.06894921 | -0.09728534
2.7 | 0.07772866 | 5.106027 | 0.07389929 | 0.3855251
2.8 | 0.07405954 | 5.3356702 | 0.08090108 | 1.876855
2.9 | 0.07088765 | 5.570769 | 0.09137269 | 5.904433
3 | 0.0681632 | 5.8185853 | 0.09995975 | 5.720087
3.1 | 0.06584396 | 6.077059 | 0.1072488 | 2.798051
3.2 | 0.06389393 | 6.347759 | 0.1145624 | -1.119362
3.3 | 0.06228243 | 6.626866 | 0.1254501 | -2.879425
3.4 | 0.0609832 | 6.922191 | 0.1401921 | -3.236226
3.5 | 0.05997379 | 7.226314 | 0.1605614 | -1.422604
3.6 | 0.05923495 | 7.552194 | 0.1841321 | -0.09097035
3.7 | 0.05875018 | 7.885891 | 0.2098224 | 0.5716061
3.8 | 0.05850532 | 8.234566 | 0.2357628 | -0.4233896
3.9 | 0.05848826 | 8.598098 | 0.2681091 | -0.4040875
4 | 0.05868863 | 8.978619 | 0.3052731 | -0.4654039
4.1 | 0.05909757 | 9.381699 | 0.3509453 | 0.1000275
4.2 | 0.05970756 | 9.793644 | 0.40379 | 0.9212491
4.3 | 0.06051222 | 10.24068 | 0.4546885 | -1.027858
4.4 | 0.06150617 | 10.69483 | 0.5288918 | 0.351428
4.5 | 0.06268494 | 11.17119 | 0.6028772 | -0.37522
4.6 | 0.06404481 | 11.66705 | 0.6927983 | -0.2035596
4.7 | 0.06558279 | 12.185591 | 0.7942637 | -0.2092666
4.8 | 0.06729646 | 12.72542 | 0.9055507 | -0.6235359
4.9 | 0.06918398 | 13.28835 | 1.033082 | -0.8334474
5 | 0.07124398 | 13.87818 | 1.185907 | -0.3312326
5.1 | 0.07347552 | 14.4946 | 1.35799 | 0.07343085
5.2 | 0.07587806 | 15.13632 | 1.541292 | -0.2025805
5.3 | 0.0784514 | 15.64201 | 1.691391 | -0.6077289
5.4 | 0.08119566 | 17.09476 | 2.1966 | -0.171719
5.5 | 0.08411125 | 18.68328 | 2.849302 | 0.9075974
5.6 | 0.08719882 | 20.41372 | 3.628403 | 0.9891669
5.7 | 0.09045929 | 22.31624 | 4.584918 | 0.9228001
5.8 | 0.09389375 | 24.38892 | 5.720694 | 0.4298511
5.9 | 0.09750352 | 26.656629 | 7.053188 | -0.5021161
6 | 0.1012901 | 29.125 | 8.652994 | -1.036047
6.1 | 0.1052551 | 31.833368 | 10.62172 | -0.7288237
6.2 | 0.1094003 | 34.78684 | 12.95363 | -0.05421378
6.3 | 0.1137277 | 38.01599 | 15.57015 | 0.2517362
6.4 | 0.1182393 | 41.5414 | 18.62099 | 1.234707
6.5 | 0.1229374 | 45.414369 | 21.59769 | 0.1511237
6.6 | 0.1278241 | 49.61631 | 24.77011 | -1.061415
6.7 | 0.1329019 | 54.2287 | 29.19427 | 1.081532
6.8 | 0.1381732 | 59.25688 | 33.73171 | 1.807633
6.9 | 0.1436407 | 64.7631 | 37.71687 | -0.1541366
7 | 0.1493069 | 70.77586 | 41.83582 | -2.097905
7.1 | 0.1551745 | 77.32996 | 47.10717 | -1.669283
7.2 | 0.1612464 | 84.4942 | 53.56617 | 0.6621984
7.3 | 0.1675254 | 92.326206 | 60.12642 | 2.678249
7.4 | 0.1740143 | 100.9008 | 63.41866 | -0.7076973
7.5 | 0.1807162 | 111.001 | 69.70137 | 0.3177736
7.6 | 0.187634 | 117.01838 | 72.55255 | 0.0205704
7.7 | 0.1947708 | 123.378 | 74.8746 | -0.9257442
7.8 | 0.2021296 | 130.0712 | 78.35876 | -0.2905992
7.9 | 0.2097137 | 137.11121 | 81.89688 | 0.3789214
8 | 0.217526 | 144.55971 | 84.74642 | 0.1633922
8.1 | 0.2255699 | 152.417 | 87.51887 | -0.1548221
8.2 | 0.2338485 | 160.6818 | 90.3859 | -0.3823936
8.3 | 0.242365 | 169.39784 | 93.9225 | 0.06292373
8.4 | 0.2511228 | 178.5955 | 97.29081 | 0.2403114
8.5 | 0.2601251 | 188.2813 | 100.4613 | 0.1469611
8.6 | 0.2693752 | 198.483 | 103.6551 | 0.02069696
8.7 | 0.2788763 | 209.2546 | 107.0319 | 0.01016849
8.8 | 0.2886319 | 220.6028 | 110.6384 | 0.1615945
8.9 | 0.2986451 | 232.5657 | 114.1383 | 0.1741218
9 | 0.3089193 | 245.1874 | 117.1249 | -0.2749222
9.1 | 0.3194579 | 258.49436 | 120.4852 | -0.3946825
9.2 | 0.3302641 | 272.49332 | 124.4598 | 0.002555115
9.3 | 0.3413413 | 287.2572 | 128.4125 | 0.3862526
9.4 | 0.3526927 | 302.8568 | 131.1818 | -0.1155089
9.5 | 0.3643216
9.6 | 0.3762313
9.7 | 0.388425
9.8 | 0.400906
9.9 | 0.4136774
10 | 0.4267425
10.1 | 0.4401043
10.2 | 0.453766
10.3 | 0.4677491
10.4 | 0.4823038
10.5 | 0.497171
10.6 | 0.5123521
10.7 | 0.5278486
10.8 | 0.5436617
10.9 | 0.5597927
11 | 0.5762427
11.1 | 0.5930129
11.2 | 0.6101043
11.3 | 0.627518
11.4 | 0.6452548
11.5 | 0.6633158
11.6 | 0.6817016
11.7 | 0.7004133
11.8 | 0.7194514
11.9 | 0.7388167
12 | 0.7585098
12.1 | 0.7785314
12.2 | 0.798882
12.3 | 0.8195621
12.4 | 0.8405723
12.5 | 0.861913
12.6 | 0.8835846
12.7 | 0.9055874
12.8 | 0.9279219
12.9 | 0.9505882
13 | 0.9735867
13.1 | 0.9969176
13.2 | 1.020581
13.3 | 1.044577
13.4 | 1.068906
13.5 | 1.093569
13.6 | 1.118564
13.7 | 1.143892
13.8 | 1.169554
13.9 | 1.195549
14 | 1.221877
14.1 | 1.248538
14.2 | 1.275533
14.3 | 1.30286
14.4 | 1.33052
14.5 | 1.358513
14.6 | 1.386839
14.7 | 1.415497
14.8 | 1.444487
14.9 | 1.473809
15 | 1.503463
15.1 | 1.533449
15.2 | 1.563766
15.3 | 1.594414
15.4 | 1.625393
15.5 | 1.656703
15.6 | 1.688342
15.7 | 1.720312
15.8 | 1.752611
15.9 | 1.785239
16 | 1.818195
16.1 | 1.851481
16.2 | 1.885094
16.3 | 1.919034
16.4 | 1.953302
16.5 | 1.987897
16.6 | 2.022818
16.7 | 2.058065
16.8 | 2.093637
16.9 | 2.129534
17 | 2.165755
17.1 | 2.202301
17.2 | 2.23917
17.3 | 2.276362
17.4 | 2.313876
17.5 | 2.351713
17.6 | 2.38987
17.7 | 2.428349
17.8 | 2.467148
17.9 | 2.506267
18 | 2.545705
18.1 | 2.585461
18.2 | 2.625536
18.3 | 2.665928
18.4 | 2.706637
18.5 | 2.747662
18.6 | 2.789003
18.7 | 2.83066
18.8 | 2.87263
18.9 | 2.914915
19 | 2.957513
19.1 | 3.000423
19.2 | 3.043645
19.3 | 3.087179
19.4 | 3.131023
19.5 | 3.175177
19.6 | 3.219641
19.7 | 3.264413
19.8 | 3.309493
19.9 | 3.35488
20 | 3.400574
25 | 6.058513
30 | 9.36097
35 | 13.12777
40 | 17.13813
45 | 21.22454
50 | 25.35249
55 | 29.53169
60 | 33.76198
65 | 37.97322
70 | 42.10235
75 | 46.09956
80 | 49.93014
85 | 53.57351
90 | 57.02102
95 | 60.27331
100 | 63.33771
110 | 68.95275
120 | 73.98431
130 | 78.55598
140 | 82.77627
150 | 86.73106
160 | 90.48322
170 | 94.07582
180 | 97.53633
190 | 100.8809
200 | 104.118
210 | 107.251
220 | 110.2806
230 | 113.2062
240 | 116.0265
250 | 118.7408
260 | 121.3484
270 | 123.8495
273.15 | 124.6155
280 | 126.2451
290 | 128.5367
298.15 | 130.3288
300 | 130.7263
305 | 131.7837